## Sheet1
试验号 | 注入温度 | 生长温度 | 反应时间 | Hg源 | Hg源质量 | Hg源摩尔数 | Te源 | Te粉质量 | Te粉摩尔数 | TOP体积 | 前驱体体积 | Hg:Te | 胺类 | 体积 | 羧酸类 | 体积 | 膦类 | 体积 | 硫醇类 | 体积 | 其他类 | 体积
1 | 100 | 80 | 4 | HgCl2 | 0.081456 | 0.3 | TOPTe | 1.276 | 10 | 10 | 0.2 | 1.5 | OAM | 5 | OA | 0.5 | 无 | 0 | DDT | 23 | β-ME | 0.14
3 | 110 | 110 | 2 | HgCl2 | 0.0543 | 0.2 | TOPTe | 2.54 | 20 | 20 | 0.1 | 1.5 | OAM | 15.6 | 无 | 0 | TOP | 0.1 | DDT | 2 | 无 | 0
14 | 90 | 90 | 3 | HgCl2 | 0.054 | 0.2 | TOPTe | 0.128 | 1.003 | 1 | 0.1 | 1.983 | OAM | 13 | 无 | 0 | TOP | 0.1 | DDT | 1 | 无 | 0
18 | 25 | 60 | 10 | Hg(OAc)2 | 0.07927 | 0.25 | TOPTe | 1.276 | 10 | 10 | 0.1 | 2.5 | OAM | 0.5 mmol（191 mg） | 无 | 0 | 无 | 0 | DDT |  | 无 | 0
26 | 300 | 300 | 3 | HgCl2 | 0.054 | 0.2 | TOPTe | 5.08 | 40 | 40 | 0.2 | 1 | OAM | 18 | 无 | 0 | TOPTe | 0.2 | DDT | 1 | 无 | 0
163 | 80 | 80 | 90 | HgBr₂ | 0.108 | 0.3 | TOPTe | 1.276 | 0.3 | 10 | 0.3 | 0.03 | OAM | 10 | 无 | 0 | TOP | 0.32 | DDT | 1 | DDAB | 0.5